## Fig.1b
Fig.1b. Protein yield and the Tm values of the 8 PCs
Enzyme | Tm (°C) | Soluble protein yield (mg/L)
PC2 | 66.8 | 128
PC3 | 38.6 | 2
PC4 | 60.7 | 66
PC5 | 57.3 | 14.95
PC6 | 59 | 6
PC7 | 47.3 | 4.8
PC8 | 47.4 | 2
PC10 | 40.1 | 19

## Fig.1c (Supplementary Fig.3)
Fig. 1c. PET hydrolytic activity of the eight PCs.
PC-PET Transparent
Enzyme | PC2 |  | PC3 |  | PC4 |  | PC5 |  | PC6 |  | PC7 |  | PC8 |  | PC10
Reaction Temperature (°C) | Sum of reaction products (uM) | St. Dev. | Sum of reaction products (uM) | St. Dev. | Sum of reaction products (uM) | St. Dev. | Sum of reaction products (uM) | St. Dev. | Sum of reaction products (uM) | St. Dev. | Sum of reaction products (uM) | St. Dev. | Sum of reaction products (uM) | St. Dev. | Sum of reaction products (uM) | St. Dev.
30°C | 795.7331 | 81.54172 | 0.6025667 | 0.06311679 | 67.56189 | 3.21998 | 140.6056 | 6.94081 | 7.465087 | 1.081943 | 0 | 0 | 6.63751 | 1.243866 | 4.545187 | 0.4886216
40°C | 1720.39 | 214.8825 | 21.08164 | 0.9568371 | 523.462 | 20.96045 | 312.8618 | 32.81317 | 177.48596 | 1.231469 | 0 | 0 | 57.84828 | 5.481437 | 11.06047 | 2.224497
50°C | 659.0691 | 67.24732 | 42.5337 | 6.932249 | 932.4807 | 41.4542 | 184.5513 | 12.53696 | 479.7893 | 29.98077 | 0 | 0 | 87.68163 | 6.658756 | 30.57903 | 0.3183796
60°C | 33.17505 | 9.149901 | 99.76256 | 2.709136 | 1.21126 | 0.1582236 | 201.14412 | 31.99409 | 51.89733 | 23.85979 | 388.4552 | 43.7919 | 20.03652 | 1.300095 | 202.7181 | 11.46634
Cry-PET
Enzyme | PC2 |  | PC3 |  | PC4 |  | PC5 |  | PC6 |  | PC7 |  | PC8 |  | PC10
Reaction Temperature (°C) | Sum of reaction products (uM) | St. Dev. | Sum of reaction products (uM) | St. Dev. | Sum of reaction products (uM) | St. Dev. | Sum of reaction products (uM) | St. Dev. | Sum of reaction products (uM) | St. Dev. | Sum of reaction products (uM) | St. Dev. | Sum of reaction products (uM) | St. Dev. | Sum of reaction products (uM) | St. Dev.
30°C | 935.43349 | 44.79626 | 1.175407 | 0.06389089 | 159.7823 | 10.19758 | 203.2502 | 7.271508 | 24.30572 | 0.7181089 | 0 | 0 | 0.26544 | 0.04824877 | 7.945745738 | 0.4545093
40°C | 1695.3 | 94.94323 | 9.860984 | 0.2233344 | 436.32885 | 24.53638 | 518.3955 | 36.99712 | 518.3955 | 36.99712 | 0 | 0 | 3.73632 | 0.2591799 | 8.636377 | 1.342785
50°C | 881.4673 | 35.99572 | 28.20328 | 5.138323 | 986.3477 | 22.62201 | 341.8747 | 20.41263 | 526.7869 | 26.0225 | 0 | 0 | 45.35712 | 7.73605 | 46.55175 | 2.803657
60°C | 515.0358 | 21.16041 | 35.31897 | 4.34686 | 527.90379 | 42.11275 | 129.4085 | 9.778622 | 131.0625 | 9.931483 | 0 | 0 | 104.2052 | 14.07827 | 28.63793 | 0.6946362
AF-PET
Enzyme | PC2 |  | PC3 |  | PC4 |  | PC5 |  | PC6 |  | PC7 |  | PC8 |  | PC10
Reaction Temperature (°C) | Sum of reaction products (uM) | St. Dev. | Sum of reaction products (uM) | St. Dev. | Sum of reaction products (uM) | St. Dev. | Sum of reaction products (uM) | St. Dev. | Sum of reaction products (uM) | St. Dev. | Sum of reaction products (uM) | St. Dev. | Sum of reaction products (uM) | St. Dev. | Sum of reaction products (uM) | St. Dev.
30°C | 18.97834 | 5.662054 | 1.871125 | 0.2375612 | 7.0474 | 0.7134981 | 2.87136 | 1.234898 | 0.69491 | 0.07264597 | 0 | 0 | 0 | 0 | 0.5103633 | 0.03605086
40°C | 187.6723 | 7.472812 | 4.625114 | 1.334048 | 26.71445 | 5.957771 | 2.934757 | 0.9730917 | 22.61194 | 1.091074 | 0 | 0 | 0.1626133 | 0.22997 | 2.234757 | 0.437768
50°C | 201.8124 | 8.501526 | 25.164302 | 0.906544 | 65.231 | 2.368871 | 32.57535 | 6.061518 | 164.9015 | 15.90526 | 0 | 0 | 18.48297 | 2.756961 | 2.901255 | 3.399162
60°C | 249.1039 | 26.80173 | 65.19809 | 3.647553 | 138.8416 | 3.061567 | 14.57646 | 1.272554 | 29.37538 | 1.057923 | 0 | 0 | 81.83431 | 4.699917 | 4.205719 | 2.385771

## Fig.1d
Fig.1d. Comparison of the PET hydrolytic activity of CaPETase, IsPETase, LCC, and TfCut2.
Enzyme | CaPETase |  | IsPETase |  | TfCut2 |  | LCC
Reaction Temperature (°C) | Sum of reaction products (uM) | St. Dev. | Sum of reaction products (uM) | St. Dev. | Sum of reaction products (uM) | St. Dev. | Sum of reaction products (uM) | St. Dev.
30°C | 186.64412 | 10.95862 | 132.6376 | 1.636624 | 9.413793 | 0.4459663 | 40.41915 | 6.242859
40°C | 687.80781 | 20.42976 | 207.7151 | 7.754756 | 60.09036 | 4.252582 | 392.73754 | 53.99965
50°C | 623.4657 | 24.72654 | 176.7301 | 14.94255 | 206.02823 | 20.25892 | 972.3409 | 37.0532
60°C | 220.44065 | 15.32743 | 163.9609 | 2.208052 | 886.3368 | 32.59237 | 1220.588 | 52.85053

## Fig.2e
Fig.2e. PET hydrolytic activity of the variants.
Enzyme | Sum of reaction products (uM) | St. Dev.
CaPETase | 712.74937 | 25.95195
CaPETaseG196T | 844.82447 | 8.521317
CaPETaseG196L | 532.6852 | 20.9245
CaPETaseL133Y | 412.65755 | 30.86347
CaPETaseL133Q | 480.9825 | 38.04346
CaPETaseI102T | 560.3107 | 22.67769
CaPETaseQ107S | 638.1077 | 43.77246
CaPETaseW168H | 218.6669 | 33.8766
CaPETaseT250N | 25.14488 | 3.768513

## Fig.3c
Fig. 3c. Comparison of PET hydrolysis activity between CaPETaseM9 and LCCICCG at various temperatures.
Reaction Temperature (°C) | 30°C
Substrate | PC-PET |  |  |  | Cry-PET
Enzyme | CaPETase M9 |  | LCC ICCG |  | CaPETase M9 |  | LCC ICCG
Time (h) | Sum of reaction products (mM) | St. Dev. | Sum of reaction products (mM) | St. Dev. | Sum of reaction products (mM) | St. Dev. | Sum of reaction products (mM) | St. Dev.
0 | 0 | 0 | 0 | 0 | 0 | 0 | 0 | 0
12 | 0 | 0 | 0 | 0 | 0 | 0 | 0 | 0
24 | 0.1889607 | 0.01331533 | 0 | 0 | 0.008222667 | 0.01424208 | 0 | 0
48 | 1.209939 | 0.04845867 | 0.199338 | 0.05477503 | 0.2487273 | 0.04833473 | 0.02265067 | 0.02503788
72 | 2.650903 | 0.07289301 | 0.625626 | 0.1237583 | 0.559558 | 0.05116726 | 0.132476 | 0.0480671
96 | 3.898466 | 0.1237861 | 1.227121 | 0.1244926 | 0.9135853 | 0.02808913 | 0.2649893 | 0.1214682
120 | 5.325748 | 0.1671758 | 1.718005 | 0.1254163 | 1.244232 | 0.03955283 | 0.3845307 | 0.1106695
Reaction Temperature (°C) | 40°C
Substrate | PC-PET |  |  |  | Cry-PET
Enzyme | CaPETase M9 |  | LCC ICCG |  | CaPETase M9 |  | LCC ICCG
Time (h) | Sum of reaction products (mM) | St. Dev. | Sum of reaction products (mM) | St. Dev. | Sum of reaction products (mM) | St. Dev. | Sum of reaction products (mM) | St. Dev.
0 | 0 | 0 | 0 | 0 | 0 | 0 | 0 | 0
6 | 0.2753033 | 0.03511913 | 0.02648 | 0.02297968 | 0.09226 | 0.005718528 | 0.003883333 | 0.006726131
12 | 1.844914 | 0.09423081 | 0.791078 | 0.1160236 | 0.587762 | 0.06357666 | 0.291164 | 0.009097721
24 | 5.727641 | 0.2767815 | 2.8316 | 0.1898607 | 1.447805 | 0.06064106 | 0.891336 | 0.05354652
48 | 13.59753 | 0.520246 | 7.764441 | 0.5722351 | 2.535519 | 0.1120349 | 1.847653 | 0.09308528
72 | 20.07761 | 0.6048915 | 12.89006 | 0.6641146 | 3.246003 | 0.1226327 | 2.560888 | 0.1178952
96 | 25.96315 | 0.6565173 | 17.29427 | 1.234943 | 3.932501 | 0.3406789 | 3.021126 | 0.1490411
120 | 31.39915 | 0.7919865 | 22.34543 | 1.620342 | 5.44582 | 2.177566 | 3.440975 | 0.1301377
Reaction Temperature (°C) | 50°C
Substrate | PC-PET |  |  |  | Cry-PET
Enzyme | CaPETase M9 |  | LCC ICCG |  | CaPETase M9 |  | LCC ICCG
Time (h) | Sum of reaction products (mM) | St. Dev. | Sum of reaction products (mM) | St. Dev. | Sum of reaction products (mM) | St. Dev. | Sum of reaction products (mM) | St. Dev.
0 | 0 | 0 | 0 | 0 | 0 | 0 | 0 | 0
6 | 3.416717 | 0.3110444 | 2.371716 | 0.133306 | 1.224488 | 0.1513141 | 0.8098553 | 0.06034771
12 | 10.44285 | 0.3755296 | 7.691099 | 0.5981667 | 2.811197 | 0.5632397 | 1.969901 | 0.08837199
24 | 22.25955 | 0.6286775 | 17.11701 | 1.349419 | 4.475149 | 1.130271 | 3.207533 | 0.09578353
36 | 31.48003 | 0.7461328 | 25.14933 | 1.808896 | 5.269136 | 1.359827 | 3.994629 | 0.09683338
48 | 38.30609 | 0.7552803 | 30.88594 | 1.302892 | 5.80697 | 1.471947 | 4.541903 | 0.08157891
72 | 44.06508 | 7.230167 | 42.15303 | 1.934065 | 6.315937 | 1.632383 | 5.292003 | 0.1450202
96 | 51.23423 | 2.191733 | 48.54559 | 0.719127 | 6.970303 | 1.848299 | 5.93882 | 0.09672035
Reaction Temperature (°C) | 60°C
Substrate | PC-PET |  |  |  | Cry-PET
Enzyme | CaPETase M9 |  | LCC ICCG |  | CaPETase M9 |  | LCC ICCG
Time (h) | Sum of reaction products (mM) | St. Dev. | Sum of reaction products (mM) | St. Dev. | Sum of reaction products (mM) | St. Dev. | Sum of reaction products (mM) | St. Dev.
0 | 0 | 0 | 0 | 0 | 0 | 0 | 0 | 0
3 | 0.9604573 | 0.3255724 | 0.93712 | 0.3212071 | 0.6438373 | 0.2075188 | 0.5985013 | 0.1239811
6 | 8.559396 | 0.1403272 | 7.902662 | 0.7672587 | 2.507208 | 0.1357176 | 2.265264 | 0.06391695
9 | 15.90361 | 0.6870008 | 14.63072 | 0.8398932 | 3.316452 | 0.1842443 | 3.106135 | 0.1191772
12 | 21.35929 | 1.20302 | 20.39649 | 1.824551 | 3.838437 | 0.2264373 | 3.640513 | 0.1995469
24 | 38.54043 | 1.960686 | 40.13324 | 3.941076 | 4.29339 | 0.1570709 | 4.840791 | 0.2944995
36 | 49.92843 | 3.038873 | 53.28807 | 6.260384 | 4.646155 | 0.2004738 | 5.589591 | 0.278775
48 | 54.38469 | 2.47643 | 59.54525 | 6.422482 | 4.890476 | 0.1533601 | 6.17835 | 0.3523227
72 | 58.50446 | 1.939871 | 64.20886 | 7.166053 | 5.223245 | 0.1475697 | 7.166378 | 0.2786318

## Fig.5a,b
Fig. 5a,b. Decomposition of PC-PETTransparent (a) and PC-PETColored
Substrate | PC-PETTransparent | [5 empty] | Substrate | PC-PETColored
Enzyme | CaPETase M9 | [5 empty] | Enzyme | CaPETase M9
Time (h) | Degradation rate (%) | St. Dev. | Product concentration- TPA (mM) | St. Dev. | Product concentration- MHET (mM) | St. Dev. | Time (h) | Degradation rate (%) | St. Dev. | Product concentration- TPA (mM) | St. Dev. | Product concentration- MHET (mM) | St. Dev.
0 | 0 | 0 | 0 | 0 | 0 | 0 | 0 | 0 | 0 | 0 | 0 | 0 | 0
1 | 6.578393 | 1.315679 | 3.4739957 | 0.69479914 | 4.5725085 | 0.9145017 | 1 | 6.223445 | 0.01244689 | 3.286551 | 0.6573101 | 4.325791 | 0.8651583
2 | 23.18794 | 1.159397 | 11.65832 | 0.5829158 | 15.45405 | 0.7727024 | 2 | 22.8751 | 0.686253 | 11.50103 | 0.5750514 | 15.24555 | 0.7622775
3 | 40.66919 | 2.846843 | 20.31293 | 1.421905 | 24.82691 | 0.9930764 | 3 | 40.1864 | 1.8887608 | 20.07179 | 2.126184 | 24.53219 | 0.3071155
4 | 50.84515 | 1.016903 | 25.31771 | 0.2531771 | 28.54976 | 0.5709952 | 4 | 49.5226 | 0.990452 | 24.65917 | 0.2465917 | 27.80714 | 0.5561429
5 | 60.80168 | 4.560126 | 29.71412 | 2.228559 | 32.19029 | 0.3219029 | 5 | 58.0086 | 1.160172 | 28.34912 | 0.363862 | 30.71155 | 0.994833
6 | 68.78645 | 2.476312 | 36.40406 | 1.310546 | 31.30269 | 1.126897 | 6 | 69.35644 | 2.496832 | 33.61409 | 1.210107 | 34.65371 | 1.247533
7 | 73.8633 | 4.579524 | 39.84266 | 0.3984266 | 30.82459 | 1.017212 | 7 | 69.5417 | 2.2253344 | 36.3862 | 1.405025 | 30.14645 | 0.9812875
8 | 78.8949 | 1.972373 | 43.47598 | 1.434707 | 30.26309 | 0.7565773 | 8 | 75.125 | 5.1085 | 40.15657 | 3.232215 | 30.05896 | 1.839508
9 | 84.02265 | 4.201132 | 45.32484788 | 3.444688 | 31.6565678 | 1.867738 | 9 | 80.449 | 2.815715 | 42.52915 | 1.325167 | 31.17809 | 0.751474
10 | 87.25724 | 3.490289 | 49.29558 | 1.971823 | 29.26359 | 1.170543 | 10 | 83.5556 | 3.342224 | 46.73231 | 1.869292 | 28.49421 | 1.139768
11 | 91.85152 | 2.755546 | 52.70211 | 1.106744 | 28.72655 | 0.8330698 | 11 | 85.9112 | 3.7800928 | 48.80076 | 1.952031 | 27.36165 | 1.778507
12 | 94.12571 | 4.235657 | 54.8136 | 2.466612 | 27.51785 | 1.238303 | 12 | 89.213 | 0.981343 | 51.95271 | 1.091007 | 26.08161 | 2.216937

## Fig.5c
Fig.5c. Complete degradation of a post-consumer PET container using CaPETaseM9 at 60°C.
Reaction Temperature (°C) | 60°C
Substrate | Salad container film
Enzyme | CaPETase M9
Time (h) | Sum of reaction products (mM) | St. Dev. | Degradation rate (%) | St. Dev.
0 | 0 | 0 | 0 | 0
12 | 6.418977 | 0.3088671 | 9.897505 | 0.4762463
24 | 19.19071 | 2.449552 | 29.59041 | 3.776996
30 | 28.547466 | 1.52321 | 44.01772 | 2.348658
36 | 39.255354 | 1.995623 | 60.52835 | 3.077077
48 | 51.22722 | 6.172009 | 78.98794 | 9.516703
60 | 59.62282 | 1.741629 | 91.93322 | 2.685441
72 | 63.440102 | 2.009225 | 97.81914 | 3.09805
84 | 64.85449 | 1.213561 | 100 | 1.871206

## Supplementary Fig.4
Supplementary Fig. 4. The pH profiles of PC2-PC8, PC10, and CaPETaseM9 enzymes involved in this study.
Enzyme | PC2 |  | PC3 |  | PC4 |  | PC5 |  | PC6 |  | PC7 |  | PC8 |  | PC10 |  | CaPETaseM9
Rxn Buffer | Sum of reaction products (uM) | St. Dev. | Sum of reaction products (uM) | St. Dev. | Sum of reaction products (uM) | St. Dev. | Sum of reaction products (uM) | St. Dev. | Sum of reaction products (uM) | St. Dev. | Sum of reaction products (uM) | St. Dev. | Sum of reaction products (uM) | St. Dev. | Sum of reaction products (uM) | St. Dev. | Sum of reaction products (uM) | St. Dev.
Sodium phosphate pH6.0 | 88.4898 | 3.904312 | 2.435374 | 0.6308584 | 37.80952 | 8.980107 | 28.21769 | 1.781742 | 7.741497 | 0.9177372 | 16.9932 | 1.669094 | 2.843537 | 0.096205 | 14.47619 | 2.561656 | 375.8367 | 20.19137
Sodium phosphate pH7.0 | 470.2222 | 35.20005 | 0.4027778 | 0.3540986 | 73.25 | 21.12367 | 57.13889 | 7.788311 | 5.958333 | 1.062296 | 58.11111 | 0.4280843 | 2.208333 | 0.8838835 | 20.05556 | 6.686891 | 1272.722 | 207.3447
Tris-HCl pH7.0 | 204.3889 | 10.09981 | 0 | 0 | 52 | 6.018875 | 43.73611 | 4.568579 | 3.319444 | 0.9368568 | 20.81944 | 0.6874649 | 0.125 | 2.363153 | 9.638889 | 1.446713 | 460.5 | 41.50524
Tris-HCl pH8.0 | 969.7959 | 60.16498 | 1.496599 | 0.4193479 | 195.2381 | 32.4844 | 150.3401 | 22.34505 | 10.7483 | 0.5356468 | 79.86395 | 5.820999 | 6.326531 | 1.301437 | 9.047619 | 3.790038 | 1282.993 | 29.11692
Tris-HCl pH9.0 | 1184.136 | 86.14555 | 11 | 2.314925 | 151.9524 | 68.16537 | 148.8912 | 30.15179 | 24.19728 | 3.636753 | 88.41497 | 21.17887 | 12.90476 | 0.76964 | 12.76871 | 2.774977 | 1074.204 | 370.6991
Glycine-NaOH pH9.0 | 1069.556 | 79.95755 | 10.02778 | 3.044488 | 21.83333 | 15.96799 | 156.2083 | 10.24441 | 21.34722 | 0.9820928 | 132.1111 | 11.76709 | 24.05556 | 0.2598373 | 13.43056 | 1.580529 | 1332.333 | 167.3611
Glycine-NaOH pH10.0 | 1426.812 | 214.9384 | 3.954424 | 2.137681 | 3.455542 | 2.5 | 126.2681 | 17.75022 | 13.22464 | 0.9108554 | 202.4275 | 14.66098 | 2.5 | 1.711741 | 0 | 0 | 2021.884 | 162.354
[16 empty] | 88.4898 | 2.435374 | 37.80952 | 28.21769 | 7.741497 | 16.9932 | 2.843537 | 3.52381 | 14.47619 | 375.8367
[16 empty] | 3.904312 | 0.6308584 | 8.980107 | 1.781742 | 0.9177372 | 1.669094 | 0.096205 | 0.76964 | 2.561656 | 20.19137
[16 empty] | 470.2222 | 0.4027778 | 73.25 | 57.13889 | 5.958333 | 58.11111 | 2.208333 | 2.763889 | 20.05556 | 1272.722
[16 empty] | 35.20005 | 0.3540986 | 21.12367 | 7.788311 | 1.062296 | 0.4280843 | 0.8838835 | 0.09820928 | 6.686891 | 207.3447
[16 empty] | 204.3889 | -1.958333 | 52 | 43.73611 | 3.319444 | 20.81944 | 0.125 | 4.361111 | 9.638889 | 460.5
[16 empty] | 10.09981 | 0.4500514 | 6.018875 | 4.568579 | 0.9368568 | 0.6874649 | 2.363153 | 0.5468061 | 1.446713 | 41.50524
[16 empty] | 969.7959 | 1.496599 | 195.2381 | 150.3401 | 10.7483 | 79.86395 | 6.326531 | 22.65306 | 9.047619 | 1282.993
[16 empty] | 60.16498 | 0.4193479 | 32.4844 | 22.34505 | 0.5356468 | 5.820999 | 1.301437 | 3.328471 | 3.790038 | 29.11692
[16 empty] | 1184.136 | 11 | 151.9524 | 148.8912 | 24.19728 | 88.41497 | 12.90476 | 18.14286 | 12.76871 | 1074.204
[16 empty] | 86.14555 | 2.314925 | 68.16537 | 30.15179 | 3.636753 | 21.17887 | 0.76964 | 0.57723 | 2.774977 | 370.6991
[16 empty] | 1069.556 | 10.02778 | 21.83333 | 156.2083 | 21.34722 | 132.1111 | 24.05556 | 12.04167 | 13.43056 | 1332.333
[16 empty] | 79.95755 | 3.044488 | 15.96799 | 10.24441 | 0.9820928 | 11.76709 | 0.2598373 | 0.1701035 | 1.580529 | 167.3611
[16 empty] | 1426.812 | 2.137681 | 2.5 | 126.2681 | 13.22464 | 202.4275 | 2.5 | 6.847826 | -0.1811594 | 2021.884
[16 empty] | 214.9384 | 3.954424 | 3.455542 | 17.75022 | 0.9108554 | 14.66098 | 1.711741 | 0.1774993 | 0.8388288 | 162.354

## Supplementary Fig.5b
Fig. 5b.The PET hydrolytic activity of PC2 in in the presence of CaCl2 (0 mM, 1 mM or 100 mM).
Enzyme | PC2
Ca2+ Con. | Sum of reaction products (uM) | St. Dev.
0 mM | 1720.39 | 214.8825
1 mM | 114.61621 | 30.82361
10 mM | 92.43281 | 11.28324
100 mM | 92.42316 | 15.26191

## Supplementary Fig.18
Supplementary Fig. 18. The single-point mutations of CaPETase generated by rational.
(b) PET hydrolytic activities of the CaPETase variants.
Enzyme | Sum of reaction products (uM) | St. Dev.
WT | 720.11842 | 7.674454
G76C/A143C | 288.04846 | 17.89864
L180C/A202C * | 859.8967 | 29.81068
T204C/R233C | 587.5303 | 20.65235
R242C/S291C * | 859.7207 | 24.46355
V129T * | 983.65268 | 37.23756
P136S | 674.4297 | 12.20625
A192T | 486.3268 | 45.45691
R198K * | 940.8862 | 35.70495
V203T | 160.983 | 5.542382
A252N | 539.3164 | 22.13469
A257S | 539.59821 | 39.16298
N109A * | 756.53581 | 43.60701
R151A | 597.4335 | 37.63651
R157A | 219.1447 | 20.66301
R160A | 679.42201 | 43.57486
R233A | 735.1389 | 22.60755
T86R | 480.7027 | 31.5311
A155R * | 862.811 | 30.54984
T275R | 264.4933525 | 7.194422
M294R | 311.9811 | 33.7828

## Supplementary Fig.19
Supplementary Fig. 19. The CaPETase variants generated by combinatorial mutations.
(b,c) PET hydrolytic activity of combinatorial variants.
Enzyme | WT |  | DS2+DS4 |  | DS2+DS4+SC2 |  | DS2+DS4+HP1 |  | DS2+DS4+NC1+NC4 |  | DS2+DS4+SC2+HP1+NC1+NC4 (M8) |  | M8+G196T (M9)
Reaction Temperature (°C) | Sum of reaction products (uM) | St. Dev. | Sum of reaction products (uM) | St. Dev. | Sum of reaction products (uM) | St. Dev. | Sum of reaction products (uM) | St. Dev. | Sum of reaction products (uM) | St. Dev. | Sum of reaction products (uM) | St. Dev. | Sum of reaction products (uM) | St. Dev.
40°C | 812.1598 | 55.12283 | 1101.56446 | 19.79545 | 1098.214 | 35.87976 | 1073.88898 | 35.32666 | 1205.201 | 66.64428 | 1255.617 | 29.45252 | 1372.85558 | 61.8063
60°C | 59.53799 | 3.776758 | 265.2849 | 50.37759 | 359.7365 | 94.03111 | 459.17422 | 58.99808 | 1009.931 | 125.7582 | 1537.093 | 42.46504 | 1857.718 | 418.8625

## Supplementary Fig.20
Supplementary Fig. 20. The specific PET hydrolysis activity of CaPETaseWT and CaPETaseM9.
Supplementary Fig. 20. (a)
Enzyme | WT |  | M9
Reaction Temperature (°C) | Specific activity (umol/h/mgenzyme) | St. Dev. | Specific activity (umol/h/mgenzyme) | St. Dev.
30°C | 0.7880087 | 0.06409811 | 0.9397164 | 0.06693116
40°C | 3.531817 | 0.32844 | 4.419386 | 0.1428771
50°C | 2.6926125 | 0.2055809 | 11.18443 | 1.7115
60°C | 0.7409032 | 0.05501768 | 30.89652 | 1.998778
70°C | 0.514511 | 0.06320973 | 5.455469 | 0.4767057
Supplementary Fig. 20. (b)
Reaction Temperature (°C) | 40°C
Enzyme | WT |  | M9
Time | Specific activity (umol/h/mgenzyme) | St. Dev. | Specific activity (umol/h/mgenzyme) | St. Dev.
0-1h | 2.445374 | 0.4646282 | 1.901417 | 0.314956
1-2h | 4.352933 | 0.6588027 | 4.371909 | 0.2782645
2-4h | 9.213001 | 0.7911662 | 9.204091 | 1.255423
4-8h | 5.956876 | 0.942478 | 9.51018 | 1.403795
8-16h | 4.23842 | 0.2555262 | 9.229751 | 1.097892
Reaction Temperature (°C) | 60°C
Enzyme | WT |  | M9
Time | Specific activity (umol/h/mgenzyme) | St. Dev. | Specific activity (umol/h/mgenzyme) | St. Dev.
0-1h | 7.151716 | 0.5775824 | 45.02695 | 5.106583
1-2h | 1.101432 | 0.2093468 | 57.91487 | 8.211379
2-4h | 0.5304202 | 0.04261354 | 24.49617 | 5.923776
4-8h | 0.7266559056 | 0.1601412 | 14.33233 | 6.844211
8-16h | 0.2952015 | 0.06457138 | 24.2648 | 4.575754

## Supplementary Fig.21
Supplementary Fig. 21. Comparisons of PET hydrolysis activity between CaPETaseWT and CaPETaseM9 at various temperatures on a flask-scale.
Reaction Temperature (°C) | 40°C |  |  |  | Reaction Temperature (°C) | 50°C |  |  |  | Reaction Temperature (°C) | 60°C
Enzyme | CaPETaseWT |  | CaPETaseM9 |  | Enzyme | CaPETaseWT |  | CaPETaseM9 |  | Enzyme | CaPETaseWT |  | CaPETaseM9
Time (h) | Sum of reaction products (mM) | St. Dev. | Sum of reaction products (mM) | St. Dev. | Time (h) | Sum of reaction products (mM) | St. Dev. | Sum of reaction products (mM) | St. Dev. | Time (h) | Sum of reaction products (mM) | St. Dev. | Sum of reaction products (mM) | St. Dev.
0 | 0 | 0 | 0 | 0 | 0 | 0 | 0 | 0 | 0 | 0 | 0 | 0 | 0 | 0
12 | 103.56 | 7.216326 | 124.1086 | 4.83796 | 6 | 135.2173 | 7.043078 | 696.93916 | 28.24116 | 2 | 8.441283 | 3.940178 | 707.16042 | 27.49614
24 | 322.2498 | 20.34278 | 478.45038 | 10.43874 | 12 | 576.97952 | 72.91583 | 1771.2288 | 101.8829 | 4 | 14.55968 | 15.4483 | 2360.436 | 260.8124
48 | 805.2488 | 46.6292 | 1415.92802 | 15.09078 | 24 | 790.5225 | 116.9291 | 3180.86534 | 21.38838 | 6 | 83.19792 | 68.00883 | 3438.48096 | 48.99532
72 | 1222.99996 | 93.79484 | 2377.35102 | 94.02688 | 48 | 971.49752 | 243.8145 | 4733.4456 | 347.3933 | 12 | 126.7924 | 114.7737 | 4058.68756 | 69.3888

## Supplementary Fig.22
Supplementary Fig. 22. Thermal inactivation of CaPETaseWT and CaPETaseM9.
Reaction Temperature (°C) | 60°C |  |  |  | Reaction Temperature (°C) | 70°C
Enzyme | CaPETaseWT |  | CaPETaseM9 |  | Enzyme | CaPETaseWT |  | CaPETaseM9
Incubation Time (h) | Sum of reaction products (mM) | St. Dev. | Sum of reaction products (mM) | St. Dev. | Incubation Time (h) | Sum of reaction products (mM) | St. Dev. | Sum of reaction products (mM) | St. Dev.
0 | 988.8944 | 186.3412 | 1524.787 | 244.0382 | 0 | 988.8944 | 186.3412 | 1524.787 | 244.0382
0.16667 | 931.9452 | 85.48035 | 1266.223 | 23.00761 | 0.08333 | 795.6007 | 58.10113 | 1501.598 | 73.23993
0.5 | 612.933 | 64.46755 | 1208.1481 | 23.61615 | 0.16667 | 636.1067 | 73.10973 | 1382 | 56.33593
1 | 0.4263967 | 0.6030159 | 1142.95256 | 56.00208 | 0.3333 | 0 | 0 | 1237.71737 | 31.35878
2 | 0 | 0 | 1278.10635 | 73.74683 | 0.5 | 0 | 0 | 1166.83329 | 26.01769
3 | 0 | 0 | 1259.885 | 68.06832 | 1 | 0 | 0 | 1086.31032 | 27.54009
6 | 0 | 0 | 1182.675 | 24.18039 | 2 | 0 | 0 | 1103.419 | 130.691
12 | 0 | 0 | 1240.394 | 66.67655 | 3 | 0 | 0 | 1143.669 | 113.7496
[5 empty] | 6 | 0 | 0 | 716.6321 | 64.10738
[5 empty] | 12 | 0 | 0 | 143.82101 | 18.80491

## Supplementary Fig.28
Supplementary Fig. 28. Particle size distribution (D10, D50, and D90) of PC-PETTransparent and PC-PETColored.
Substrate | Particle size (μm)
| Run | Diameter at 10 % | Diameter at 50 % | Diameter at 90 % | Aver. Diameter
PC-PETTransparent | 1 | 66.5 | 216 | 482.4 | 250.5
| 2 | 65.78 | 211.6 | 472.5 | 245.5
| 3 | 66.81 | 218.5 | 464.9 | 247.3
| SD | 0.53 | 3.49 | 8.78 | 2.55
| CV (%) | 0.8 | 1.62 | 1.86 | 1.03
| Aver. | 66.36 | 215.4 | 473.2 | 247.8
Substrate | Particle size (μm)
| Run | Diameter at 10 % | Diameter at 50 % | Diameter at 90 % | Aver. Diameter
PC-PETColored | 1 | 95.98 | 352 | 712.9 | 386.8
| 2 | 97.32 | 357.6 | 719.7 | 391
| 3 | 96.42 | 354.7 | 719 | 389.4
| SD | 0.68 | 2.82 | 3.71 | 2.12
| CV (%) | 0.71 | 0.8 | 0.52 | 0.55
| Aver. | 96.58 | 354.8 | 717.2 | 389.1